## Instructions
THE "Pipe Weight Calculator" SPREADSHEET
Version 110204
Developed by
Joe Lange, NRCS Central Area Engineer
This spreadsheet is to be used in determining the weight for specific types of pipe used in USDA program contracts. The spreadsheet is separated into three worksheets by pipe material groups (PVC, Steel, and PE). A print-out of each applicable worksheet shall be used for documentation and put into the Cooperator's case file. There shall be a separate print-out for each type and diameter of pipe. When there is more than one size pipe, then the sum of the weights by material shall be used for contract writing and reporting.
If you have questions or comments regarding this spreadsheet, contact Joe Lange by phone at 509-664-0267 or by email at joe.lange@wa.usda.gov.

## PVC
U.S. Department of Agriculture |  |  | EXCEL Spread sheet |  |  | FILE NAME
Natural Resources Conservation Service |  |  | Version 110204 |  |  | JOB NO.
COOPERATOR |  |  | PROJECT
BY |  |  | DATE | 2020-05-28
CHECKED BY | __________________________ |  | DATE | _________
SUBJECT | Pipe Weight Calculations |  | PROGRAM |  |  | SHEET
Pipe material = | PVC - IPS (SDR-PR) - ASTM D2241 |  |  |  | This is for pressure rated polyvinyl chloride (PVC) pipe made with a standard outside dimension (SDR) also referred as Iron Pipe Size (IPS) pipe. It conforms to the specifications of ASTM D2241. It has bell-ends and is connected with solvent weld (glued) fittings.
Diameter = |  | in.
Pressure Rating = |  | psi
Length = |  | ft.
Unit Weight = | #N/A | lbs/ft.
Total Weight = | #N/A | lbs
Pipe material = | PVC - IPS (SCH) - ASTM D1785 |  |  |  | This is for Schedule 40 and 80 rated polyvinyl chloride (PVC) pipe made with a standard outside dimension (SDR) also referred as Iron Pipe Size (IPS) pipe. It conforms to the specifications of ASTM D2241. It has bell-ends and is connected with solvent weld (glued) fittings. The pressure rating varies with pipe diameter.
Diameter = |  | in.
Pipe Schedule =
Length = |  | ft.
Pressure Rating = | #N/A | psi
Unit Weight = | #N/A | lbs/ft.
Total Weight = | #N/A | lbs
Pipe material = | PVC - IPS - Gasketed - ASTM D2241 |  |  |  | This is for pressure rated polyvinyl chloride (PVC) pipe made with a standard outside dimension (SDR) also referred as Iron Pipe Size (IPS) pipe. It conforms to the specifications of ASTM D2241. It is connected with gasketed bell-ends.
Diameter = |  | in.
Pressure Rating = |  | psi
Length = |  | ft.
Unit Weight = | #N/A | lbs/ft.
Total Weight = | #N/A | lbs
Pipe material = | PVC - PIP - Solvent Weld |  |  |  | This is for polyvinyl chloride (PVC) plastic irrigation pipe (PIP). It has bell-ends and is connected with solvent weld (glued) fittings.
Diameter = |  | in.
Pressure Rating = |  | psi
Length = |  | ft.
Unit Weight = | #N/A | lbs/ft.
Total Weight = | #N/A | lbs
Pipe material = | PVC - PIP - Gasketed |  |  |  | This is for polyvinyl chloride (PVC) plastic irrigation pipe (PIP). It is connected with gasketed bell-ends. Typically used for pipelines when the diameter is larger than 6 inches.
Diameter = |  | in.
Pressure Rating = |  | psi
Length = |  | ft.
Unit Weight = | #N/A | lbs/ft.
Total Weight = | #N/A | lbs
Pipe material = | PVC - SDR 35 - Gasketed - ASTM D3034 |  |  |  | This is for polyvinyl chloride (PVC) sewer pipe. It is connected with gasketed bell-ends. Typically used for gravity manure transfer pipelines. Normally used for non-pressure open flow conditions but gaskets are rated up to 25 feet of pressure.
Diameter = |  | in.
Pressure Rating = | 25 | psi
Length = |  | ft.
Unit Weight = | #N/A | lbs/ft.
Total Weight = | #N/A | lbs
Pipe material = | PVC - SDR 26 - Gasketed - ASTM D3034 |  |  |  | This is for polyvinyl chloride (PVC) sewer pipe. It is connected with gasketed bell-ends. Typically used for gravity manure transfer pipelines. Normally used for non-pressure open flow conditions but gaskets are rated up to 25 feet of pressure.
Diameter = |  | in.
Pressure Rating = | 25 | psi
Length = |  | ft.
Unit Weight = | #N/A | lbs/ft.
Total Weight = | #N/A | lbs
Pipe material = | PVC - Solvent Weld - ASTM D3034 |  |  |  | This is for polyvinyl chloride (PVC) sewer pipe. It has bell-ends and is connected with solvent weld (glued) fittings. Typically used for gravity manure transfer pipelines. Normally used for non-pressure open flow conditions but is rated up to 25 feet of pressure.
Diameter = |  | in.
Pressure Rating = | 25 | psi
Length = |  | ft.
Unit Weight = | #N/A | lbs/ft.
Total Weight = | #N/A | lbs
Pipe material = | PVC - Gasketed - Rigid Gated Pipe |  |  |  | This is for polyvinyl chloride (PVC) rigid gated pipe. It is connected with gasketed bell-ends and used for surface irrigation. Pipe shall meet the requirements of NRCS Practice Standard 430HH, Irrigation Water Conveyance, Rigid Gated Pipeline. Pipe is made with UV stabilizers for above ground installation. Typically comes in 30 foot lengths.
Diameter = |  | in.
Pressure Rating = | 10 | psi
Length = |  | ft.
Unit Weight = | #N/A | lbs/ft.
Total Weight = | #N/A | lbs

## Steel
U.S. Department of Agriculture |  |  | EXCEL Spread sheet |  |  | FILE NAME
Natural Resources Conservation Service |  |  | Version 110204 |  |  | JOB NO.
COOPERATOR |  |  | PROJECT
BY |  |  | DATE | 2020-05-28
CHECKED BY | __________________________ |  | DATE | _________
SUBJECT | Pipe Weight Calculations |  | PROGRAM |  |  | SHEET
Pipe material = | Steel - Schedule |  |  |  | This is for Schedule 40 and Schedule 80 steel pipe.
Diameter = |  | in.
Pipe Schedule =
Length = |  | ft.
Pressure Rating = | #N/A | psi
Unit Weight = | #N/A | lbs/ft.
Total Weight = | #N/A | lbs
Pipe material = | Corrugated Steel - Galvanized - 14 GA |  |  |  | This is for 14 gauge galvanized corrugated metal pipe (CMP).
Diameter = |  | in.
Length = |  | ft.
Unit Weight = | #N/A | lbs/ft.
Total Weight = | #N/A | lbs
Pipe material = | Corrugated Steel - Galvanized - 12 GA |  |  |  | This is for 12 gauge galvanized corrugated metal pipe (CMP).
Diameter = |  | in.
Length = |  | ft.
Unit Weight = | #N/A | lbs/ft.
Total Weight = | #N/A | lbs
Pipe material = | Corrugated Steel - Galvanized - 10 GA |  |  |  | This is for 10 gauge galvanized corrugated metal pipe (CMP).
Diameter = |  | in.
Length = |  | ft.
Unit Weight = | #N/A | lbs/ft.
Total Weight = | #N/A | lbs
Pipe material = | Corrugated Steel - Galvanized - 8 GA |  |  |  | This is for 8 gauge galvanized corrugated metal pipe (CMP).
Diameter = |  | in.
Length = |  | ft.
Unit Weight = | #N/A | lbs/ft.
Total Weight = | #N/A | lbs

## PE
U.S. Department of Agriculture |  |  | EXCEL Spread sheet |  |  | FILE NAME
Natural Resources Conservation Service |  |  | Version 110204 |  |  | JOB NO.
COOPERATOR |  |  | PROJECT
BY |  |  | DATE | 2020-05-28
CHECKED BY | __________________________ |  | DATE | _________
SUBJECT | Pipe Weight Calculations |  | PROGRAM |  |  | SHEET
Pipe material = | HDPE (SIDR-PR) - ASTM D2239(PE3408) |  |  |  | This is for pressure rated high density polyethylene (HDPE) pipe made with a standard inside dimension (SIDR). It is specifically for pipe with a themoplastic material designation code of PE3408 and made to the specifications of ASTM D2239. It is also referred as Iron Pipe Size (IPS) pipe. It is typically connected with barbed insert fittings and water clamps.
Diameter = |  | in.
Pressure Rating = |  | psi
Length = |  | ft.
Unit Weight = | #N/A | lbs/ft.
Total Weight = | #N/A | lbs
Pipe material = | HDPE (SDR-PR) - ASTM D3035(PE3408) |  |  |  | This is for pressure rated high density polyethylene (HDPE) pipe made with a standard outside dimension (SDR). It is specifically for pipe with a themoplastic material designation code of PE3408 and made to the specifications of ASTM D3035, AWWA C901, or AWWA C906. It is also referred as Copper Tubing Size (CTS) pipe. It is typically heat fused or connected with outside compression fittings.
Diameter = |  | in.
Pressure Rating = |  | psi
Length = |  | ft.
Unit Weight = | #N/A | lbs/ft.
Total Weight = | #N/A | lbs
Pipe material = | LDPE Irrigation Tubing |  |  |  | This is for low density polyethylene (LDPE) tubing used for micro irrigation systems with pressures typically less than 50 psi. It conforms to the specifications of ASTM D3350 for PE 122111C. It is connected with barbed insert fittings or outside compression fittings.
Diameter = |  | in.
Length = |  | ft.
Unit Weight = | #N/A | lbs/ft.
Total Weight = | #N/A | lbs
Pipe material = | Corrugated HDPE - Corrugated Interior |  |  |  | This is for high density polyethylene (HDPE) corrugated plastic pipe (CPP) made with a corrugated interioir.
Diameter = |  | in.
Length = |  | ft.
Unit Weight = | #N/A | lbs/ft.
Total Weight = | #N/A | lbs
Pipe material = | Corrugated HDPE - Smooth Interior |  |  |  | This is for high density polyethylene (HDPE) corrugated plastic pipe (CPP) made with a smooth interioir.
Diameter = |  | in.
Length = |  | ft.
Unit Weight = | #N/A | lbs/ft.
Total Weight = | #N/A | lbs

## Reference
Pipe Material:
PVC-Solvent Weld-IPS
PVC-Solvent Weld-PIP
PVC-Solvent Weld-Sewer
PVC-Gasketed-IPS
PVC-Gasketed-PIP
PVC-Gasketed-Sewer
Aluminum
Steel
CP-HDPE-Corrugated
CP-HDPE-Smooth
CP-Steel
PE
HDPE
Reference #:
0
40
43
63
80
100
125
130
160
200
255
315
PVC-Solvent Weld-IPS-SDR | [16 empty] | Reference: | JM Eagle
Pipe Data | [17 empty] | PWEagle Data Sheet, MKT-I-813 (8/04)
DN | Ref# | DN+Ref# | d0 | di | tw | Type | Ppipe | Material | SDR | rw | Standard | lbs./ft. | C | n |  |  |  | http://www.pweagleinc.com
6 | 63 | 69 | 6.625 | 6.417 | 0.104 | SDR | 63 | PVC | 64 |  | ASTM D2241 | 1.4 | 150 | 0.01 | 0.5 | 63 |  | Data update by JML on 07/03/08
3 | 100 | 103 | 3.5 | 3.33 | 0.085 | SDR | 100 | PVC | 41 |  | ASTM D2241 | 0.6 | 150 | 0.01 | 0.75 | 100
4 | 100 | 104 | 4.5 | 4.28 | 0.11 | SDR | 100 | PVC | 41 |  | ASTM D2241 | 1 | 150 | 0.01 | 1 | 125
5 | 100 | 105 | 5.563 | 5.291 | 0.136 | SDR | 100 | PVC | 41 |  | ASTM D2241 | 1.5 | 150 | 0.01 | 1.25 | 160
6 | 100 | 106 | 6.625 | 6.301 | 0.162 | SDR | 100 | PVC | 41 |  | ASTM D2241 | 2.2 | 150 | 0.01 | 1.5 | 200
8 | 100 | 108 | 8.625 | 8.205 | 0.21 | SDR | 100 | PVC | 41 |  | ASTM D2241 | 3.6 | 150 | 0.01 | 2 | 315
10 | 100 | 110 | 10.75 | 10.226 | 0.262 | SDR | 100 | PVC | 41 |  | ASTM D2241 | 5.7 | 150 | 0.01 | 2.5
12 | 100 | 112 | 12.75 | 12.128 | 0.311 | SDR | 100 | PVC | 41 |  | ASTM D2241 | 8 | 150 | 0.01 | 3
1.25 | 125 | 126.25 | 1.66 | 1.54 | 0.06 | SDR | 125 | PVC | 32.5 |  | ASTM D2241 | 0.2 | 150 | 0.01 | 4
1.5 | 125 | 126.5 | 1.9 | 1.78 | 0.06 | SDR | 125 | PVC | 32.5 |  | ASTM D2241 | 0.23 | 150 | 0.01 | 5
2 | 125 | 127 | 2.375 | 2.229 | 0.073 | SDR | 125 | PVC | 32.5 |  | ASTM D2241 | 0.35 | 150 | 0.01 | 6
2.5 | 125 | 127.5 | 2.875 | 2.699 | 0.088 | SDR | 125 | PVC | 32.5 |  | ASTM D2241 | 0.51 | 150 | 0.01 | 8
3 | 125 | 128 | 3.5 | 3.284 | 0.108 | SDR | 125 | PVC | 32.5 |  | ASTM D2241 | 0.75 | 150 | 0.01 | 10
4 | 125 | 129 | 4.5 | 4.224 | 0.138 | SDR | 125 | PVC | 32.5 |  | ASTM D2241 | 1.2 | 150 | 0.01 | 12
5 | 125 | 130 | 5.563 | 5.221 | 0.171 | SDR | 125 | PVC | 32.5 |  | ASTM D2241 | 1.9 | 150 | 0.01
6 | 125 | 131 | 6.625 | 6.217 | 0.204 | SDR | 125 | PVC | 32.5 |  | ASTM D2241 | 2.7 | 150 | 0.01
8 | 125 | 133 | 8.625 | 8.095 | 0.265 | SDR | 125 | PVC | 32.5 |  | ASTM D2241 | 4.6 | 150 | 0.01
10 | 125 | 135 | 10.75 | 10.088 | 0.331 | SDR | 125 | PVC | 32.5 |  | ASTM D2241 | 7.1 | 150 | 0.01
12 | 125 | 137 | 12.75 | 11.966 | 0.392 | SDR | 125 | PVC | 32.5 |  | ASTM D2241 | 10 | 150 | 0.01
1.25 | 160 | 161.25 | 1.66 | 1.532 | 0.064 | SDR | 160 | PVC | 26 |  | ASTM D2241 | 0.21 | 150 | 0.01
1.5 | 160 | 161.5 | 1.9 | 1.754 | 0.073 | SDR | 160 | PVC | 26 |  | ASTM D2241 | 0.28 | 150 | 0.01
2 | 160 | 162 | 2.375 | 2.193 | 0.091 | SDR | 160 | PVC | 26 |  | ASTM D2241 | 0.43 | 150 | 0.01
2.5 | 160 | 162.5 | 2.875 | 2.655 | 0.11 | SDR | 160 | PVC | 26 |  | ASTM D2241 | 0.64 | 150 | 0.01
3 | 160 | 163 | 3.5 | 3.23 | 0.135 | SDR | 160 | PVC | 26 |  | ASTM D2241 | 0.94 | 150 | 0.01
4 | 160 | 164 | 4.5 | 4.154 | 0.173 | SDR | 160 | PVC | 26 |  | ASTM D2241 | 1.5 | 150 | 0.01
5 | 160 | 165 | 5.563 | 5.135 | 0.214 | SDR | 160 | PVC | 26 |  | ASTM D2241 | 2.4 | 150 | 0.01
6 | 160 | 166 | 6.625 | 6.115 | 0.255 | SDR | 160 | PVC | 26 |  | ASTM D2241 | 3.3 | 150 | 0.01
8 | 160 | 168 | 8.625 | 7.961 | 0.332 | SDR | 160 | PVC | 26 |  | ASTM D2241 | 5.5 | 150 | 0.01
0.75 | 200 | 200.75 | 1.05 | 0.93 | 0.06 | SDR | 200 | PVC | 21 |  | ASTM D2241 | 0.12 | 150 | 0.01
1 | 200 | 201 | 1.315 | 1.189 | 0.063 | SDR | 200 | PVC | 21 |  | ASTM D2241 | 0.17 | 150 | 0.01
1.25 | 200 | 201.25 | 1.66 | 1.502 | 0.079 | SDR | 200 | PVC | 21 |  | ASTM D2241 | 0.26 | 150 | 0.01
1.5 | 200 | 201.5 | 1.9 | 1.72 | 0.09 | SDR | 200 | PVC | 21 |  | ASTM D2241 | 0.33 | 150 | 0.01
2 | 200 | 202 | 2.375 | 2.149 | 0.113 | SDR | 200 | PVC | 21 |  | ASTM D2241 | 0.53 | 150 | 0.01
2.5 | 200 | 202.5 | 2.875 | 2.601 | 0.137 | SDR | 200 | PVC | 21 |  | ASTM D2241 | 0.77 | 150 | 0.01
3 | 200 | 203 | 3.5 | 3.166 | 0.167 | SDR | 200 | PVC | 21 |  | ASTM D2241 | 1.1 | 150 | 0.01
4 | 200 | 204 | 4.5 | 4.072 | 0.214 | SDR | 200 | PVC | 21 |  | ASTM D2241 | 1.8 | 150 | 0.01
5 | 200 | 205 | 5.563 | 5.033 | 0.265 | SDR | 200 | PVC | 21 |  | ASTM D2241 | 3 | 150 | 0.01
6 | 200 | 206 | 6.625 | 5.993 | 0.316 | SDR | 200 | PVC | 21 |  | ASTM D2241 | 4 | 150 | 0.01
0.5 | 315 | 315.5 | 0.84 | 0.716 | 0.062 | SDR | 315 | PVC | 13.5 |  | ASTM D2241 | 0.1 | 150 | 0.01
2 | 315 | 317 | 2.375 | 2.023 | 0.176 | SDR | 315 | PVC | 13.5 |  | ASTM D2241 | 0.8 | 150 | 0.01
2.5 | 315 | 317.5 | 2.875 | 2.449 | 0.213 | SDR | 315 | PVC | 13.5 |  | ASTM D2241 | 1.2 | 150 | 0.01
3 | 315 | 318 | 3.5 | 2.982 | 0.259 | SDR | 315 | PVC | 13.5 |  | ASTM D2241 | 1.7 | 150 | 0.01
4 | 315 | 319 | 4.5 | 3.834 | 0.333 | SDR | 315 | PVC | 13.5 |  | ASTM D2241 | 2.9 | 150 | 0.01
PVC-Solvent Weld-IPS-SCH. | [16 empty] | Reference: | JM Eagle
Pipe Data | [17 empty] | PWEagle Data Sheet, MKT-I-812 (8/04)
DN | Ref# | DN+Ref# | d0 | di | tw | Type | Ppipe | Material | SDR | rw |  | lbs./ft. | C | n |  |  |  | http://www.pweagleinc.com
0.5 | 40 | 40.5 | 0.84 | 0.622 | 0.109 | SCH40 | 600 | PVC |  |  | ASTM D1785 | 0.16 | 150 | 0.01 | 0.5 | 40 |  | Data update by JML on 07/03/08
0.75 | 40 | 40.75 | 1.05 | 0.824 | 0.113 | SCH40 | 480 | PVC |  |  | ASTM D1785 | 0.22 | 150 | 0.01 | 0.75 | 80
1 | 40 | 41 | 1.315 | 1.049 | 0.133 | SCH40 | 450 | PVC |  |  | ASTM D1785 | 0.32 | 150 | 0.01 | 1
1.25 | 40 | 41.25 | 1.66 | 1.38 | 0.14 | SCH40 | 370 | PVC |  |  | ASTM D1785 | 0.43 | 150 | 0.01 | 1.25
1.5 | 40 | 41.5 | 1.9 | 1.61 | 0.145 | SCH40 | 330 | PVC |  |  | ASTM D1785 | 0.52 | 150 | 0.01 | 1.5
2 | 40 | 42 | 2.375 | 2.067 | 0.154 | SCH40 | 280 | PVC |  |  | ASTM D1785 | 0.69 | 150 | 0.01 | 2
2.5 | 40 | 42.5 | 2.875 | 2.469 | 0.203 | SCH40 | 300 | PVC |  |  | ASTM D1785 | 1.1 | 150 | 0.01 | 2.5
3 | 40 | 43 | 3.5 | 3.068 | 0.216 | SCH40 | 260 | PVC |  |  | ASTM D1785 | 1.4 | 150 | 0.01 | 3
4 | 40 | 44 | 4.5 | 4.026 | 0.237 | SCH40 | 220 | PVC |  |  | ASTM D1785 | 2 | 150 | 0.01 | 4
5 | 40 | 45 | 5.563 | 5.047 | 0.258 | SCH40 | 190 | PVC |  |  | ASTM D1785 | 2.9 | 150 | 0.01 | 5
6 | 40 | 46 | 6.625 | 6.065 | 0.28 | SCH40 | 180 | PVC |  |  | ASTM D1785 | 3.6 | 150 | 0.01 | 6
8 | 40 | 48 | 8.625 | 7.961 | 0.332 | SCH40 | 160 | PVC |  |  | ASTM D1785 | 5.7 | 150 | 0.01 | 8
10 | 40 | 50 | 10.75 | 10.02 | 0.365 | SCH40 | 140 | PVC |  |  | ASTM D1785 | 7.8 | 150 | 0.01 | 10
12 | 40 | 52 | 12.75 | 11.938 | 0.406 | SCH40 | 130 | PVC |  |  | ASTM D1785 | 10.3 | 150 | 0.01 | 12
0.5 | 80 | 80.5 | 0.84 | 0.546 | 0.147 | SCH80 | 850 | PVC |  |  | ASTM D1785 | 0.21 | 150 | 0.01
0.75 | 80 | 80.75 | 1.05 | 0.742 | 0.154 | SCH80 | 690 | PVC |  |  | ASTM D1785 | 0.29 | 150 | 0.01
1 | 80 | 81 | 1.315 | 0.957 | 0.179 | SCH80 | 630 | PVC |  |  | ASTM D1785 | 0.42 | 150 | 0.01
1.25 | 80 | 81.25 | 1.66 | 1.278 | 0.191 | SCH80 | 520 | PVC |  |  | ASTM D1785 | 0.58 | 150 | 0.01
1.5 | 80 | 81.5 | 1.9 | 1.5 | 0.2 | SCH80 | 470 | PVC |  |  | ASTM D1785 | 0.7 | 150 | 0.01
2 | 80 | 82 | 2.375 | 1.939 | 0.218 | SCH80 | 400 | PVC |  |  | ASTM D1785 | 0.97 | 150 | 0.01
2.5 | 80 | 82.5 | 2.875 | 2.323 | 0.276 | SCH80 | 420 | PVC |  |  | ASTM D1785 | 1.5 | 150 | 0.01
3 | 80 | 83 | 3.5 | 2.9 | 0.3 | SCH80 | 370 | PVC |  |  | ASTM D1785 | 2 | 150 | 0.01
4 | 80 | 84 | 4.5 | 3.826 | 0.337 | SCH80 | 320 | PVC |  |  | ASTM D1785 | 2.9 | 150 | 0.01
5 | 80 | 85 | 5.563 | 4.813 | 0.375 | SCH80 | 290 | PVC |  |  | ASTM D1785 | 4 | 150 | 0.01
6 | 80 | 86 | 6.625 | 5.761 | 0.432 | SCH80 | 280 | PVC |  |  | ASTM D1785 | 5.5 | 150 | 0.01
8 | 80 | 88 | 8.625 | 7.625 | 0.5 | SCH80 | 250 | PVC |  |  | ASTM D1785 | 8.4 | 150 | 0.01
10 | 80 | 90 | 10.75 | 9.564 | 0.593 | SCH80 | 230 | PVC |  |  | ASTM D1785 | 12.5 | 150 | 0.01
12 | 80 | 92 | 12.75 | 11.376 | 0.687 | SCH80 | 230 | PVC |  |  | ASTM D1785 | 17.2 | 150 | 0.01
PVC-Solvent Weld-PIP | [16 empty] | Reference: | JM Eagle
Pipe Data | [17 empty] | PWEagle Data Sheet, MKT-I-811 (8/04)
DN | Ref# | DN+Ref# | d0 | di | tw | Type | Ppipe | Material | SDR | rw | Standard | lbs./ft. | C | n |  |  |  | http://www.pweagleinc.com
8 | 43 | 51 | 8.16 | 7.986 | 0.087 | PIP | 43 | PVC | 93.5 |  | NRCS 430DD | 1.46 | 150 | 0.01 |  |  |  | Data update by JML on 07/03/08
10 | 43 | 53 | 10.2 | 9.982 | 0.109 | PIP | 43 | PVC | 93.5 |  | NRCS 430DD | 2.28 | 150 | 0.01
12 | 43 | 55 | 12.24 | 11.978 | 0.131 | PIP | 43 | PVC | 93.5 |  | NRCS 430DD | 3.29 | 150 | 0.01
15 | 43 | 58 | 15.3 | 14.972 | 0.164 | PIP | 43 | PVC | 93.5 |  | NRCS 430DD | 5.15 | 150 | 0.01
18 | 43 | 61 | 18.36 | 17.966 | 0.197 | PIP | 43 | PVC | 93.5 |  | NRCS 430DD | 7.42 | 150 | 0.01
20 | 43 | 63 | 20.4 | 19.964 | 0.218 | PIP | 43 | PVC | 93.5 |  | NRCS 430DD | 9.12 | 150 | 0.01
15 | 100 | 115 | 15.3 | 14.554 | 0.373 | PIP | 100 | PVC | 41 |  | NRCS 430DD | 11.54 | 150 | 0.01
PVC-Solvent Weld-Sewer | [16 empty] | Reference: | J-M Manufacturing Company, Inc.
Pipe Data | [17 empty] | TR-407A Revised May 2006
DN | Ref# | DN+Ref# | d0 | di | tw | Type | Ppipe | Material | SDR | rw | Standard | lbs./ft. | C | n |  |  |  | http://www.jmm.com
4 | 25 | 29 | 4.215 | 3.961 | 0.12 | Sewer | 25 | PVC |  |  | ASTM D3034 | 1.022 | 150 | 0.01 |  |  |  | Data input by JML on 05/14/08
6 | 25 | 31 | 6.275 | 5.893 | 0.18 | Sewer | 25 | PVC |  |  | ASTM D3034 | 2.285 | 150 | 0.01
PVC-Gasketed-IPS | [16 empty] | Reference: | JM Eagle
Pipe Data | [17 empty] | PWEagle Data Sheet, MKT-I-771 (8/04)
DN | Ref# | DN+Ref# | d0 | di | tw | Type | Ppipe | Material | SDR |  |  | lbs./ft. | C | n |  |  |  | http://www.pweagleinc.com
6 | 63 | 69 | 6.625 | 6.417 | 0.104 | SDR | 63 | PVC | 64 |  | ASTM D2241 | 1.4 | 150 | 0.01 | 1.5 | 63 |  | Data update by JML on 07/03/08
8 | 63 | 71 | 8.625 | 8.355 | 0.135 | SDR | 63 | PVC | 64 |  | ASTM D2241 | 2.5 | 150 | 0.01 | 2 | 100
10 | 63 | 73 | 10.75 | 10.414 | 0.168 | SDR | 63 | PVC | 64 |  | ASTM D2241 | 3.9 | 150 | 0.01 | 2.5 | 125
12 | 63 | 75 | 12.75 | 12.352 | 0.199 | SDR | 63 | PVC | 64 |  | ASTM D2241 | 5.4 | 150 | 0.01 | 3 | 160
4 | 100 | 104 | 4.5 | 4.28 | 0.11 | SDR | 100 | PVC | 41 |  | ASTM D2241 | 1 | 150 | 0.01 | 4 | 200
5 | 100 | 105 | 5.563 | 5.291 | 0.136 | SDR | 100 | PVC | 41 |  | ASTM D2241 | 1.6 | 150 | 0.01 | 5
6 | 100 | 106 | 6.625 | 6.301 | 0.162 | SDR | 100 | PVC | 41 |  | ASTM D2241 | 2.2 | 150 | 0.01 | 6
8 | 100 | 108 | 8.625 | 8.205 | 0.21 | SDR | 100 | PVC | 41 |  | ASTM D2241 | 3.7 | 150 | 0.01 | 8
10 | 100 | 110 | 10.75 | 10.226 | 0.262 | SDR | 100 | PVC | 41 |  | ASTM D2241 | 5.8 | 150 | 0.01 | 10
12 | 100 | 112 | 12.75 | 12.128 | 0.311 | SDR | 100 | PVC | 41 |  | ASTM D2241 | 8.2 | 150 | 0.01 | 12
3 | 125 | 128 | 3.5 | 3.284 | 0.108 | SDR | 125 | PVC | 32.5 |  | ASTM D2241 | 0.77 | 150 | 0.01
4 | 125 | 129 | 4.5 | 4.224 | 0.138 | SDR | 125 | PVC | 32.5 |  | ASTM D2241 | 1.3 | 150 | 0.01
5 | 125 | 130 | 5.563 | 5.221 | 0.171 | SDR | 125 | PVC | 32.5 |  | ASTM D2241 | 1.9 | 150 | 0.01
6 | 125 | 131 | 6.625 | 6.217 | 0.204 | SDR | 125 | PVC | 32.5 |  | ASTM D2241 | 2.8 | 150 | 0.01
8 | 125 | 133 | 8.625 | 8.095 | 0.265 | SDR | 125 | PVC | 32.5 |  | ASTM D2241 | 4.7 | 150 | 0.01
10 | 125 | 135 | 10.75 | 10.088 | 0.331 | SDR | 125 | PVC | 32.5 |  | ASTM D2241 | 7.3 | 150 | 0.01
12 | 125 | 137 | 12.75 | 11.966 | 0.392 | SDR | 125 | PVC | 32.5 |  | ASTM D2241 | 10.1 | 150 | 0.01
1.5 | 160 | 161.5 | 1.9 | 1.754 | 0.073 | SDR | 160 | PVC | 26 |  | ASTM D2241 | 0.28 | 150 | 0.01
2 | 160 | 162 | 2.375 | 2.193 | 0.091 | SDR | 160 | PVC | 26 |  | ASTM D2241 | 0.43 | 150 | 0.01
2.5 | 160 | 162.5 | 2.875 | 2.655 | 0.11 | SDR | 160 | PVC | 26 |  | ASTM D2241 | 0.64 | 150 | 0.01
3 | 160 | 163 | 3.5 | 3.23 | 0.135 | SDR | 160 | PVC | 26 |  | ASTM D2241 | 0.96 | 150 | 0.01
4 | 160 | 164 | 4.5 | 4.154 | 0.173 | SDR | 160 | PVC | 26 |  | ASTM D2241 | 1.6 | 150 | 0.01
5 | 160 | 165 | 5.563 | 5.135 | 0.214 | SDR | 160 | PVC | 26 |  | ASTM D2241 | 2.4 | 150 | 0.01
6 | 160 | 166 | 6.625 | 6.115 | 0.255 | SDR | 160 | PVC | 26 |  | ASTM D2241 | 3.4 | 150 | 0.01
8 | 160 | 168 | 8.625 | 7.961 | 0.332 | SDR | 160 | PVC | 26 |  | ASTM D2241 | 5.7 | 150 | 0.01
10 | 160 | 170 | 10.75 | 9.924 | 0.413 | SDR | 160 | PVC | 26 |  | ASTM D2241 | 9 | 150 | 0.01
12 | 160 | 172 | 12.75 | 11.77 | 0.49 | SDR | 160 | PVC | 26 |  | ASTM D2241 | 12.5 | 150 | 0.01
1.5 | 200 | 201.5 | 1.9 | 1.72 | 0.09 | SDR | 200 | PVC | 21 |  | ASTM D2241 | 0.34 | 150 | 0.01
2 | 200 | 202 | 2.375 | 2.149 | 0.113 | SDR | 200 | PVC | 21 |  | ASTM D2241 | 0.52 | 150 | 0.01
2.5 | 200 | 202.5 | 2.875 | 2.601 | 0.137 | SDR | 200 | PVC | 21 |  | ASTM D2241 | 0.77 | 150 | 0.01
3 | 200 | 203 | 3.5 | 3.166 | 0.167 | SDR | 200 | PVC | 21 |  | ASTM D2241 | 1.2 | 150 | 0.01
4 | 200 | 204 | 4.5 | 4.072 | 0.214 | SDR | 200 | PVC | 21 |  | ASTM D2241 | 1.9 | 150 | 0.01
6 | 200 | 206 | 6.625 | 5.993 | 0.316 | SDR | 200 | PVC | 21 |  | ASTM D2241 | 4.1 | 150 | 0.01
8 | 200 | 208 | 8.625 | 7.805 | 0.41 | SDR | 200 | PVC | 21 |  | ASTM D2241 | 6.9 | 150 | 0.01
10 | 200 | 210 | 10.75 | 9.728 | 0.511 | SDR | 200 | PVC | 21 |  | ASTM D2241 | 10.9 | 150 | 0.01
12 | 200 | 212 | 12.75 | 11.538 | 0.606 | SDR | 200 | PVC | 21 |  | ASTM D2241 | 15.2 | 150 | 0.01
PVC-Gasketed-PIP | [16 empty] | Reference: | JM Eagle
Pipe Data | [17 empty] | PWEagle Data Sheet, MKT-I-772 (8/04)
DN | Ref# | DN+Ref# | d0 | di | tw | Type | Ppipe | Material | SDR |  |  | lbs./ft. | C | n |  |  |  | http://www.pweagleinc.com
15 | 63 | 78 | 15.3 | 14.822 | 0.239 | PIP | 63 | PVC | 64 |  | NRCS 430DD | 7.69 | 150 | 0.01 | 6 | 63 |  | Data update by JML on 07/03/08
18 | 63 | 81 | 18.701 | 18.117 | 0.292 | PIP | 63 | PVC | 64 |  | NRCS 430DD | 11.51 | 150 | 0.01 | 8 | 80
6 | 80 | 86 | 6.14 | 5.9 | 0.12 | PIP | 80 | PVC | 51 |  | NRCS 430DD | 1.54 | 150 | 0.01 | 10 | 100 | Reference: | JM Eagle
8 | 80 | 88 | 8.16 | 7.84 | 0.16 | PIP | 80 | PVC | 51 |  | NRCS 430DD | 2.73 | 150 | 0.01 | 12 | 125 |  | PWEagle Brochure, JME-08A (1/09)
10 | 80 | 90 | 10.2 | 9.8 | 0.2 | PIP | 80 | PVC | 51 |  | NRCS 430DD | 4.27 | 150 | 0.01 | 15 | 160 |  | http://www.jmeagle.com/pdfs/2008%20Brochures/Irrigation_web.pdf
12 | 80 | 92 | 12.24 | 11.76 | 0.24 | PIP | 80 | PVC | 51 |  | NRCS 430DD | 6.15 | 150 | 0.01 | 18 | 200 |  | 27" dia. data update by JML on 08/11/09
15 | 80 | 95 | 15.3 | 14.7 | 0.3 | PIP | 80 | PVC | 51 |  | NRCS 430DD | 9.61 | 150 | 0.01 | 21
18 | 80 | 98 | 18.701 | 17.967 | 0.367 | PIP | 80 | PVC | 51 |  | NRCS 430DD | 14.37 | 150 | 0.01 | 24
21 | 80 | 101 | 22.047 | 21.183 | 0.432 | PIP | 80 | PVC | 51 |  | NRCS 430DD | 19.94 | 150 | 0.01 | 27
24 | 80 | 104 | 24.803 | 23.831 | 0.486 | PIP | 80 | PVC | 51 |  | NRCS 430DD | 25.24 | 150 | 0.01
27 | 80 | 107 | 27.953 | 26.79 | 0.5815 | PIP | 80 | PVC | 51 |  | NRCS 430DD | 33.88 | 150 | 0.01
6 | 100 | 106 | 6.14 | 5.84 | 0.15 | PIP | 100 | PVC | 41 |  | NRCS 430DD | 1.92 | 150 | 0.01
8 | 100 | 108 | 8.16 | 7.762 | 0.199 | PIP | 100 | PVC | 41 |  | NRCS 430DD | 3.38 | 150 | 0.01
10 | 100 | 110 | 10.2 | 9.702 | 0.249 | PIP | 100 | PVC | 41 |  | NRCS 430DD | 5.29 | 150 | 0.01
12 | 100 | 112 | 12.24 | 11.642 | 0.299 | PIP | 100 | PVC | 41 |  | NRCS 430DD | 7.62 | 150 | 0.01
15 | 100 | 115 | 15.3 | 14.554 | 0.373 | PIP | 100 | PVC | 41 |  | NRCS 430DD | 11.89 | 150 | 0.01
18 | 100 | 118 | 18.701 | 17.789 | 0.456 | PIP | 100 | PVC | 41 |  | NRCS 430DD | 17.77 | 150 | 0.01
21 | 100 | 121 | 22.047 | 20.971 | 0.538 | PIP | 100 | PVC | 41 |  | NRCS 430DD | 24.71 | 150 | 0.01
24 | 100 | 124 | 24.803 | 23.593 | 0.605 | PIP | 100 | PVC | 41 |  | NRCS 430DD | 31.35 | 150 | 0.01
27 | 100 | 127 | 27.953 | 26.51 | 0.7215 | PIP | 100 | PVC | 41 |  | NRCS 430DD | 42.12 | 150 | 0.01
6 | 125 | 131 | 6.14 | 5.762 | 0.189 | PIP | 125 | PVC | 32.2 |  | NRCS 430DD | 2.4 | 150 | 0.01
8 | 125 | 133 | 8.16 | 7.658 | 0.251 | PIP | 125 | PVC | 32.2 |  | NRCS 430DD | 4.24 | 150 | 0.01
10 | 125 | 135 | 10.2 | 9.572 | 0.314 | PIP | 125 | PVC | 32.2 |  | NRCS 430DD | 6.65 | 150 | 0.01
12 | 125 | 137 | 12.24 | 11.486 | 0.377 | PIP | 125 | PVC | 32.2 |  | NRCS 430DD | 9.6 | 150 | 0.01
15 | 125 | 140 | 15.3 | 14.358 | 0.471 | PIP | 125 | PVC | 32.2 |  | NRCS 430DD | 14.92 | 150 | 0.01
18 | 125 | 143 | 18.701 | 17.551 | 0.575 | PIP | 125 | PVC | 32.2 |  | NRCS 430DD | 22.26 | 150 | 0.01
21 | 125 | 146 | 22.047 | 20.691 | 0.678 | PIP | 125 | PVC | 32.2 |  | NRCS 430DD | 30.94 | 150 | 0.01
24 | 125 | 149 | 24.803 | 23.277 | 0.763 | PIP | 125 | PVC | 32.2 |  | NRCS 430DD | 39.17 | 150 | 0.01
27 | 125 | 152 | 27.593 | 26.12 | 0.7365 | PIP | 125 | PVC | 32.2 |  | NRCS 430DD | 51.41 | 150 | 0.01
PVC-Gasketed-Sewer-SDR 35 | [16 empty] | Reference: | J-M Manufacturing Company, Inc.
Pipe Data | [17 empty] | TR-405A Revised May 2006
DN | Ref# | DN+Ref# | d0 | di | tw | Type | Ppipe | Material | SDR |  | Standard | lbs./ft. | C | n |  |  |  | http://www.jmm.com
4 | 25 | 29 | 4.215 | 3.975 | 0.12 | Sewer | 25 | PVC | 35 |  | ASTM D3034 | 1.05 | 150 | 0.01 |  |  |  | Data input by JML on 05/14/08
6 | 25 | 31 | 6.275 | 5.915 | 0.18 | Sewer | 25 | PVC | 35 |  | ASTM D3034 | 2.36 | 150 | 0.01
8 | 25 | 33 | 8.4 | 7.92 | 0.24 | Sewer | 25 | PVC | 35 |  | ASTM D3034 | 4.24 | 150 | 0.01
10 | 25 | 35 | 10.5 | 9.9 | 0.3 | Sewer | 25 | PVC | 35 |  | ASTM D3034 | 6.64 | 150 | 0.01
12 | 25 | 37 | 12.5 | 11.78 | 0.36 | Sewer | 25 | PVC | 35 |  | ASTM D3034 | 9.5 | 150 | 0.01
15 | 25 | 40 | 15.3 | 14.426 | 0.437 | Sewer | 25 | PVC | 35 |  | ASTM D3034 | 14.19 | 150 | 0.01
PVC-Gasketed-Sewer-SDR 26 | [16 empty] | Reference: | J-M Manufacturing Company, Inc.
Pipe Data | [17 empty] | TR-405A Revised May 2006
DN | Ref# | DN+Ref# | d0 | di | tw | Type | Ppipe | Material | SDR |  | Standard | lbs./ft. | C | n |  |  |  | http://www.jmm.com
4 | 25 | 29 | 4.215 | 3.891 | 0.162 | Sewer | 25 | PVC | 26 |  | ASTM D3034 | 1.4 | 150 | 0.01 |  |  |  | Data input by JML on 05/14/08
6 | 25 | 31 | 6.275 | 5.793 | 0.241 | Sewer | 25 | PVC | 26 |  | ASTM D3034 | 3.11 | 150 | 0.01
8 | 25 | 33 | 8.4 | 7.754 | 0.323 | Sewer | 25 | PVC | 26 |  | ASTM D3034 | 5.63 | 150 | 0.01
10 | 25 | 35 | 10.5 | 9.692 | 0.404 | Sewer | 25 | PVC | 26 |  | ASTM D3034 | 8.84 | 150 | 0.01
12 | 25 | 37 | 12.5 | 11.538 | 0.481 | Sewer | 25 | PVC | 26 |  | ASTM D3034 | 12.56 | 150 | 0.01
15 | 25 | 40 | 15.3 | 14.124 | 0.588 | Sewer | 25 | PVC | 26 |  | ASTM D3034 | 18.9 | 150 | 0.01
PVC Gated Pipe | [16 empty] | Reference: | Diamond Plastics Corp., WaterGate gated pipe
Pipe Data | [17 empty] | Personal contact by phone, 1-800-782-7473
DN | Ref# | DN+Ref# | d0 | di | tw | Type | Ppipe | Material | SDR |  |  | lbs./ft. | C | n |  |  |  | http://www.dpcpipe.com
6 | 10 | 16 | 6 | 5.76 | 0.12 | Gated | 10 | PVC |  |  |  | 1.5 | 150 | 0.01 |  |  |  | Data input by JML on 07/03/08
8 | 10 | 18 | 8 | 7.76 | 0.12 | Gated | 10 | PVC |  |  |  | 2 | 150 | 0.01
10 | 10 | 20 | 10 | 9.76 | 0.12 | Gated | 10 | PVC |  |  |  | 2.6 | 150 | 0.01
12 | 10 | 22 | 12 | 11.76 | 0.12 | Gated | 10 | PVC |  |  |  | 3.1 | 150 | 0.01
Steel | [16 empty] | Reference: | L. B. Foster Company
Pipe Data | [17 empty] | Steel Pipe General Data
DN | Ref# | DN+Ref# | d0 | di | tw | Type | Ppipe | Material | SDR |  |  | lbs./ft. | C | n
0.5 | 40 | 40.5 | 0.84 | 0.282 | 0.109 | SCH40 | 350 | Steel |  |  |  | 0.85 | 130 | 0.016 | 0.5 | 40 |  | Data update by JML on 07/03/08
0.75 | 40 | 40.75 | 1.05 | 0.524 | 0.113 | SCH40 | 350 | Steel |  |  |  | 1.13 | 130 | 0.016 | 0.75 | 80
1 | 40 | 41 | 1.315 | 0.734 | 0.133 | SCH40 | 350 | Steel |  |  |  | 1.68 | 130 | 0.016 | 1
1.25 | 40 | 41.25 | 1.66 | 0.97 | 0.14 | SCH40 | 500 | Steel |  |  |  | 2.27 | 130 | 0.016 | 1.25
1.5 | 40 | 41.5 | 1.9 | 1.21 | 0.145 | SCH40 | 500 | Steel |  |  |  | 2.72 | 130 | 0.016 | 1.5
2 | 40 | 42 | 2.375 | 1.692 | 0.154 | SCH40 | 500 | Steel |  |  |  | 3.65 | 130 | 0.016 | 2
2.5 | 40 | 42.5 | 2.875 | 2.094 | 0.203 | SCH40 | 500 | Steel |  |  |  | 5.79 | 130 | 0.016 | 2.5
3 | 40 | 43 | 3.5 | 2.568 | 0.216 | SCH40 | 500 | Steel |  |  |  | 7.58 | 130 | 0.016 | 3
3.5 | 40 | 43.5 | 4 | 3.048 | 0.226 | SCH40 |  | Steel |  |  |  | 9.11 | 130 | 0.016 | 3.5
4 | 40 | 44 | 4.5 | 3.526 | 0.237 | SCH40 |  | Steel |  |  |  | 10.79 | 130 | 0.016 | 4
5 | 40 | 45 | 5.563 | 4.484 | 0.258 | SCH40 |  | Steel |  |  |  | 14.62 | 130 | 0.016 | 5
6 | 40 | 46 | 6.625 | 5.44 | 0.28 | SCH40 |  | Steel |  |  |  | 18.97 | 130 | 0.016 | 6
8 | 40 | 48 | 8.625 | 7.356 | 0.322 | SCH40 |  | Steel |  |  |  | 28.55 | 130 | 0.016 | 8
10 | 40 | 50 | 10.75 | 9.27 | 0.365 | SCH40 |  | Steel |  |  |  | 40.48 | 130 | 0.016 | 10
12 | 40 | 52 | 12.75 | 11.25 | 0.375 | SCH40 |  | Steel |  |  |  | 53.52 | 130 | 0.016 | 12
0.5 | 80 | 80.5 | 0.84 | 0.206 | 0.147 | SCH80 | 425 | Steel |  |  |  | 1.09 | 130 | 0.016
0.75 | 80 | 80.75 | 1.05 | 0.442 | 0.154 | SCH80 | 425 | Steel |  |  |  | 1.47 | 130 | 0.016
1 | 80 | 81 | 1.315 | 0.642 | 0.179 | SCH80 | 425 | Steel |  |  |  | 2.17 | 130 | 0.016
1.25 | 80 | 81.25 | 1.66 | 0.868 | 0.191 | SCH80 | 750 | Steel |  |  |  | 3 | 130 | 0.016
1.5 | 80 | 81.5 | 1.9 | 1.1 | 0.2 | SCH80 | 750 | Steel |  |  |  | 3.63 | 130 | 0.016
2 | 80 | 82 | 2.375 | 1.564 | 0.218 | SCH80 | 750 | Steel |  |  |  | 5.02 | 130 | 0.016
2.5 | 80 | 82.5 | 2.875 | 1.948 | 0.276 | SCH80 | 750 | Steel |  |  |  | 7.66 | 130 | 0.016
3 | 80 | 83 | 3.5 | 2.4 | 0.3 | SCH80 |  | Steel |  |  |  | 10.25 | 130 | 0.016
3.5 | 80 | 83.5 | 4 | 2.864 | 0.318 | SCH80 |  | Steel |  |  |  | 12.5 | 130 | 0.016
4 | 80 | 84 | 4.5 | 3.326 | 0.337 | SCH80 |  | Steel |  |  |  | 14.98 | 130 | 0.016
5 | 80 | 85 | 5.563 | 4.25 | 0.375 | SCH80 |  | Steel |  |  |  | 20.78 | 130 | 0.016
6 | 80 | 86 | 6.625 | 5.136 | 0.432 | SCH80 |  | Steel |  |  |  | 28.57 | 130 | 0.016
8 | 80 | 88 | 8.625 | 7 | 0.5 | SCH80 |  | Steel |  |  |  | 43.39 | 130 | 0.016
10 | 80 | 90 | 10.75 | 8.812 | 0.594 | SCH80 |  | Steel |  |  |  | 64.43 | 130 | 0.016
12 | 80 | 92 | 12.75 | 10.624 | 0.688 | SCH80 | 750 | Steel |  |  |  | 88.63 | 130 | 0.016
Aluminum
Pipe Data
DN | Ref# | DN+Ref# |  | di |  | Type | Ppipe | Material | SDR |  |  |  | C | n
2 | 130 | 132 |  | 1.9 |  |  | 130 | Aluminum |  |  |  |  | 130 | 0.016
3 | 130 | 133 |  | 2.9 |  |  |  | Aluminum |  |  |  |  | 130 | 0.016
4 | 130 | 134 |  | 3.9 |  |  |  | Aluminum |  |  |  |  | 130 | 0.016
5 | 130 | 135 |  | 4.9 |  |  |  | Aluminum |  |  |  |  | 130 | 0.016
6 | 130 | 136 |  | 5.884 |  |  |  | Aluminum |  |  |  |  | 130 | 0.016
8 | 130 | 138 |  | 7.856 |  |  |  | Aluminum |  |  |  |  | 130 | 0.016
10 | 130 | 140 |  | 9.818 |  |  |  | Aluminum |  |  |  |  | 130 | 0.016
12 | 130 | 142 |  | 11.818 |  |  |  | Aluminum |  |  |  |  | 130 | 0.016
Corrugated HDPE - Corrugated Interior
Pipe Data - Single Wall, ASTM F-405 & ASTM F-667
DN | Ref# | DN+Ref# | d0 | di | tw | Type | Ppipe | Material | SDR |  |  | lbs./ft. | C | n |  |  |  | Hancor | ADS | Blue Diamond | Average
3 | 0 | 3 | 3.6 | 3 | 0.3 |  | 0 | HDPE |  |  |  | 0.2133333 |  | 0.015 |  |  |  | 0.19 | 0.22 | 0.23 | 0.2133333
4 | 0 | 4 | 4.7 | 4 | 0.35 |  | 0 | HDPE |  |  |  | 0.305 |  | 0.015 |  |  |  | 0.3 | 0.315 | 0.3 | 0.305
6 | 0 | 6 | 7 | 6 | 0.5 |  | 0 | HDPE |  |  |  | 0.645 |  | 0.015 |  |  |  | 0.72 | 0.715 | 0.5 | 0.645
8 | 0 | 8 | 9.4 | 8 | 0.7 |  | 0 | HDPE |  |  |  | 1.226667 |  | 0.016 |  |  |  | 1.1 | 1.23 | 1.35 | 1.226667
10 | 0 | 10 | 12 | 10 | 1 |  | 0 | HDPE |  |  |  | 1.671667 |  | 0.017 |  |  |  | 1.5 | 1.815 | 1.7 | 1.671667
12 | 0 | 12 | 14.2 | 12 | 1.1 |  | 0 | HDPE |  |  |  | 2.923333 |  | 0.018 |  |  |  | 3.3 | 2.97 | 2.5 | 2.923333
15 | 0 | 15 | 17.8 | 15 | 1.4 |  | 0 | HDPE |  |  |  | 4.09 |  | 0.018 |  |  |  | 4.2 | 4.07 | 4 | 4.09
18 | 0 | 18 | 21.5 | 18 | 1.75 |  | 0 | HDPE |  |  |  | 5.595 |  | 0.02 |  |  |  | 5.8 | 5.985 | 5 | 5.595
24 | 0 | 24 | 28 | 24 | 2 |  | 0 | HDPE |  |  |  | 9.923333 |  | 0.02 |  |  |  | 10.5 | 11.22 | 8.05 | 9.923333
Corrugated HDPE - Smooth Interior
Pipe Data - Double Wall
DN | Ref# | DN+Ref# | d0 | di | tw | Type | Ppipe | Material | SDR |  |  | lbs./ft. | C | n
4 | 0 | 4 | 4.78 | 4.1 | 0.34 |  | 0 | HDPE |  |  |  | 0.45 |  | 0.01
6 | 0 | 6 | 6.92 | 6 | 0.46 |  | 0 | HDPE |  |  |  | 0.85 |  | 0.01
8 | 0 | 8 | 9.11 | 7.9 | 0.605 |  | 0 | HDPE |  |  |  | 1.5 |  | 0.01
10 | 0 | 10 | 11.36 | 9.9 | 0.73 |  | 0 | HDPE |  |  |  | 2 |  | 0.01
12 | 0 | 12 | 14.45 | 12.15 | 1.15 |  | 0 | HDPE |  |  |  | 3.2 |  | 0.012
15 | 0 | 15 | 17.57 | 14.98 | 1.295 |  | 0 | HDPE |  |  |  | 4.6 |  | 0.012
18 | 0 | 18 | 21.2 | 18.07 | 1.565 |  | 0 | HDPE |  |  |  | 6.4 |  | 0.012
24 | 0 | 24 | 27.8 | 24.08 | 1.86 |  | 0 | HDPE |  |  |  | 11.5 |  | 0.012
30 | 0 | 30 | 35.1 | 30 | 2.55 |  | 0 | HDPE |  |  |  | 15.4 |  | 0.012
36 | 0 | 36 | 41.7 | 36 | 2.85 |  | 0 | HDPE |  |  |  | 18.1 |  | 0.012
42 | 0 | 42 | 47.7 | 41.4 | 3.15 |  | 0 | HDPE |  |  |  | 25.3 |  | 0.013
48 | 0 | 48 | 53.6 | 47.6 | 3 |  | 0 | HDPE |  |  |  | 31.3 |  | 0.013
60 | 0 | 60 | 66.3 | 59.5 | 3.4 |  | 0 | HDPE |  |  |  | 46.3 |  | 0.013
Corrugated Steel - Galvanized - 14 Gauge(0.079")
Pipe Data
DN | Ref# | DN+Ref# | d0 | di | tw | Type | Ppipe | Material | SDR |  |  | lbs./ft. | C | n
12 | 0 | 12 |  |  |  |  | 0 | Steel |  |  |  | 12
15 | 0 | 15 |  |  |  |  | 0 | Steel |  |  |  | 15
18 | 0 | 18 |  |  |  |  | 0 | Steel |  |  |  | 18
21 | 0 | 21 |  |  |  |  | 0 | Steel |  |  |  | 21
24 | 0 | 24 |  |  |  |  | 0 | Steel |  |  |  | 24
30 | 0 | 30 |  |  |  |  | 0 | Steel |  |  |  | 30
36 | 0 | 36 |  |  |  |  | 0 | Steel |  |  |  | 36
42 | 0 | 42 |  |  |  |  | 0 | Steel |  |  |  | 42
48 | 0 | 48 |  |  |  |  | 0 | Steel |  |  |  | 48
54 | 0 | 54 |  |  |  |  | 0 | Steel |  |  |  | 54
Corrugated Steel - Galvanized - 12 Gauge(0.109")
Pipe Data
DN | Ref# | DN+Ref# | d0 | di | tw | Type | Ppipe | Material | SDR |  |  | lbs./ft. | C | n
24 | 0 | 24 |  |  |  |  | 0 | Steel |  |  |  | 33
30 | 0 | 30 |  |  |  |  | 0 | Steel |  |  |  | 41
36 | 0 | 36 |  |  |  |  | 0 | Steel |  |  |  | 49
42 | 0 | 42 |  |  |  |  | 0 | Steel |  |  |  | 57
48 | 0 | 48 |  |  |  |  | 0 | Steel |  |  |  | 65
54 | 0 | 54 |  |  |  |  | 0 | Steel |  |  |  | 73
60 | 0 | 60 |  |  |  |  | 0 | Steel |  |  |  | 81
66 | 0 | 66 |  |  |  |  | 0 | Steel |  |  |  | 89
Corrugated Steel - Galvanized - 10 Gauge(0.138")
Pipe Data
DN | Ref# | DN+Ref# | d0 | di | tw | Type | Ppipe | Material | SDR |  |  | lbs./ft. | C | n
36 | 0 | 36 |  |  |  |  | 0 | Steel |  |  |  | 62
42 | 0 | 42 |  |  |  |  | 0 | Steel |  |  |  | 72
48 | 0 | 48 |  |  |  |  | 0 | Steel |  |  |  | 82
54 | 0 | 54 |  |  |  |  | 0 | Steel |  |  |  | 92
60 | 0 | 60 |  |  |  |  | 0 | Steel |  |  |  | 103
66 | 0 | 66 |  |  |  |  | 0 | Steel |  |  |  | 113
72 | 0 | 72 |  |  |  |  | 0 | Steel |  |  |  | 123
Corrugated Steel - Galvanized - 8 Gauge(0.168")
Pipe Data
DN | Ref# | DN+Ref# | d0 | di | tw | Type | Ppipe | Material | SDR |  |  | lbs./ft. | C | n
48 | 0 | 48 |  |  |  |  | 0 | Steel |  |  |  | 100
54 | 0 | 54 |  |  |  |  | 0 | Steel |  |  |  | 112
60 | 0 | 60 |  |  |  |  | 0 | Steel |  |  |  | 124
66 | 0 | 66 |  |  |  |  | 0 | Steel |  |  |  | 137
72 | 0 | 72 |  |  |  |  | 0 | Steel |  |  |  | 149
78 | 0 | 78 |  |  |  |  | 0 | Steel |  |  |  | 161
84 | 0 | 84 |  |  |  |  | 0 | Steel |  |  |  | 173
90 | 0 | 90 |  |  |  |  | 0 | Steel |  |  |  | 186
96 | 0 | 96 |  |  |  |  | 0 | Steel |  |  |  | 198
HDPE (SDR-PR) | [16 empty] | Reference: | Centennial Plastics LLC
Pipe Data - Controlled Outside Diameter - ASTM D-3035 (PR) - PE3408, AWWA C901 (0.5"-3"), AWWA C906 (4"-54") | [17 empty] | CenFuse Specifications, Feb. 1, 2006
DN | Ref# | DN+Ref# | d0 | di | tw | Type | Ppipe | Material | SDR |  | Standard | lbs./ft. | C | n |  |  |  | http://www.centennialplastics.com
0.5 | 50 | 50.5 |  | 0.716 |  | SDR | 50 | HDPE | 32.5 |  |  |  | 150 | 0.01 | 0.5 | 50 |  | Partial data update by JML on 07/03/08
0.75 | 50 | 50.75 |  | 0.926 |  | SDR | 50 | HDPE | 32.5 |  |  |  | 150 | 0.01 | 0.75 | 65
1 | 50 | 51 |  | 1.191 |  | SDR | 50 | HDPE | 32.5 |  |  |  | 150 | 0.01 | 1 | 80 | Reference: | PolyPipe
1.25 | 50 | 51.25 |  | 1.536 |  | SDR | 50 | HDPE | 32.5 |  |  |  | 150 | 0.01 | 1.25 | 100 |  | Potable Water (PW) Pipe, Data sheet B-1005 (03/07)
1.5 | 50 | 51.5 |  | 1.776 |  | SDR | 50 | HDPE | 32.5 |  |  |  | 150 | 0.01 | 1.5 | 110 |  | http://www.centennialplastics.com
2 | 50 | 52 |  | 2.229 |  | SDR | 50 | HDPE | 32.5 |  |  |  | 150 | 0.01 | 2 | 128 |  | Partial data update by JML on 07/03/08
3 | 50 | 53 |  | 3.284 |  | SDR | 50 | HDPE | 32.5 |  |  |  | 150 | 0.01 | 3 | 160
4 | 50 | 54 | 4.5 | 4.224 | 0.138 | SDR | 50 | HDPE | 32.5 |  | AWWA C906 | 0.83 | 150 | 0.01 | 4 | 200 | Reference: | US Poly
6 | 50 | 56 | 6.625 | 6.217 | 0.204 | SDR | 50 | HDPE | 32.5 |  | AWWA C906 | 1.8 | 150 | 0.01 | 6 | 267 |  | Eagle "3408" Submittal & Data Sheet (USP-D403-0505)
8 | 50 | 58 | 8.625 | 8.095 | 0.265 | SDR | 50 | HDPE | 32.5 |  | AWWA C906 | 3.05 | 150 | 0.01 | 8 |  |  | http://www.centennialplastics.com
10 | 50 | 60 | 10.75 | 10.088 | 0.331 | SDR | 50 | HDPE | 32.5 |  | AWWA C906 | 4.74 | 150 | 0.01 | 10
12 | 50 | 62 | 12.75 | 11.966 | 0.392 | SDR | 50 | HDPE | 32.5 |  | AWWA C906 | 6.67 | 150 | 0.01 | 12
0.5 | 65 | 65.5 |  | 0.716 |  | SDR | 65 | HDPE | 26 |  |  |  | 150 | 0.01
0.75 | 65 | 65.75 |  | 0.926 |  | SDR | 65 | HDPE | 26 |  |  |  | 150 | 0.01
1 | 65 | 66 |  | 1.191 |  | SDR | 65 | HDPE | 26 |  |  |  | 150 | 0.01
1.25 | 65 | 66.25 |  | 1.532 |  | SDR | 65 | HDPE | 26 |  |  |  | 150 | 0.01
1.5 | 65 | 66.5 |  | 1.754 |  | SDR | 65 | HDPE | 26 |  |  |  | 150 | 0.01
2 | 65 | 67 |  | 2.193 |  | SDR | 65 | HDPE | 26 |  |  |  | 150 | 0.01
3 | 65 | 68 | 3.5 | 3.23 | 0.135 | SDR | 65 | HDPE | 26 |  | AWWA C901 | 0.62 | 150 | 0.01
4 | 65 | 69 | 4.5 | 4.154 | 0.173 | SDR | 65 | HDPE | 26 |  | AWWA C906 | 1.03 | 150 | 0.01
6 | 65 | 71 | 6.625 | 6.115 | 0.255 | SDR | 65 | HDPE | 26 |  | AWWA C906 | 2.23 | 150 | 0.01
8 | 65 | 73 | 8.625 | 7.961 | 0.332 | SDR | 65 | HDPE | 26 |  | AWWA C906 | 3.78 | 150 | 0.01
10 | 65 | 75 | 10.75 | 9.924 | 0.413 | SDR | 65 | HDPE | 26 |  | AWWA C906 | 5.88 | 150 | 0.01
12 | 65 | 77 | 12.75 | 11.77 | 0.49 | SDR | 65 | HDPE | 26 |  | AWWA C906 | 8.27 | 150 | 0.01
0.5 | 80 | 80.5 |  | 0.716 |  | SDR | 80 | HDPE | 21 |  |  |  | 150 | 0.01
0.75 | 80 | 80.75 |  | 0.926 |  | SDR | 80 | HDPE | 21 |  |  |  | 150 | 0.01
1 | 80 | 81 |  | 1.189 |  | SDR | 80 | HDPE | 21 |  |  |  | 150 | 0.01
1.25 | 80 | 81.25 |  | 1.502 |  | SDR | 80 | HDPE | 21 |  |  |  | 150 | 0.01
1.5 | 80 | 81.5 |  | 1.72 |  | SDR | 80 | HDPE | 21 |  |  |  | 150 | 0.01
2 | 80 | 82 |  | 2.149 |  | SDR | 80 | HDPE | 21 |  |  |  | 150 | 0.01
3 | 80 | 83 | 3.5 | 3.166 | 0.167 | SDR | 80 | HDPE | 21 |  | AWWA C901 | 0.76 | 150 | 0.01
4 | 80 | 84 | 4.5 | 4.072 | 0.214 | SDR | 80 | HDPE | 21 |  | AWWA C906 | 1.26 | 150 | 0.01
6 | 80 | 86 | 6.625 | 5.995 | 0.315 | SDR | 80 | HDPE | 21 |  | AWWA C906 | 2.74 | 150 | 0.01
8 | 80 | 88 | 8.625 | 7.803 | 0.411 | SDR | 80 | HDPE | 21 |  | AWWA C906 | 4.64 | 150 | 0.01
10 | 80 | 90 | 10.75 | 9.726 | 0.512 | SDR | 80 | HDPE | 21 |  | AWWA C906 | 7.2 | 150 | 0.01
12 | 80 | 92 | 12.75 | 11.536 | 0.607 | SDR | 80 | HDPE | 21 |  | AWWA C906 | 10.13 | 150 | 0.01
0.5 | 100 | 100.5 |  | 0.716 |  | SDR | 100 | HDPE | 17 |  |  | 0.072 | 150 | 0.01
0.75 | 100 | 100.75 | 1.05 | 0.926 | 0.062 | SDR | 100 | HDPE | 17 |  | ASTM D3035 | 0.082 | 150 | 0.01
1 | 100 | 101 | 1.315 | 1.161 | 0.077 | SDR | 100 | HDPE | 17 |  | ASTM D3035 | 0.128 | 150 | 0.01
1.25 | 100 | 101.25 | 1.66 | 1.464 | 0.098 | SDR | 100 | HDPE | 17 |  | ASTM D3035 | 0.206 | 150 | 0.01
1.5 | 100 | 101.5 | 1.9 | 1.676 | 0.112 | SDR | 100 | HDPE | 17 |  | ASTM D3035 | 0.269 | 150 | 0.01
2 | 100 | 102 | 2.375 | 2.095 | 0.14 | SDR | 100 | HDPE | 17 |  | ASTM D3035 | 0.421 | 150 | 0.01
3 | 100 | 103 | 3.5 | 3.088 | 0.206 | SDR | 100 | HDPE | 17 |  | ASTM D3035 | 0.912 | 150 | 0.01
4 | 100 | 104 | 4.5 | 4.072 | 0.214 | SDR | 100 | HDPE | 17 |  | AWWA C906 | 1.54 | 150 | 0.01
6 | 100 | 106 | 6.625 | 5.845 | 0.39 | SDR | 100 | HDPE | 17 |  | AWWA C906 | 3.34 | 150 | 0.01
8 | 100 | 108 | 8.625 | 7.611 | 0.507 | SDR | 100 | HDPE | 17 |  | AWWA C906 | 5.66 | 150 | 0.01
10 | 100 | 110 | 10.75 | 9.486 | 0.632 | SDR | 100 | HDPE | 17 |  | AWWA C906 | 8.79 | 150 | 0.01
12 | 100 | 112 | 12.75 | 11.25 | 0.75 | SDR | 100 | HDPE | 17 |  | AWWA C906 | 12.36 | 150 | 0.01
1.25 | 110 | 111.25 | 1.66 | 1.446 | 0.107 | SDR | 110 | HDPE | 15.5 |  | ASTM D3035 | 0.223 | 150 | 0.01
1.5 | 110 | 111.5 | 1.9 | 1.654 | 0.123 | SDR | 110 | HDPE | 15.5 |  | ASTM D3035 | 0.294 | 150 | 0.01
2 | 110 | 112 | 2.375 | 2.069 | 0.153 | SDR | 110 | HDPE | 15.5 |  | ASTM D3035 | 0.457 | 150 | 0.01
3 | 110 | 113 | 3.5 | 3.048 | 0.226 | SDR | 110 | HDPE | 15.5 |  | ASTM D3035 | 0.994 | 150 | 0.01
4 | 110 | 114 | 4.5 | 3.92 | 0.29 | SDR | 110 | HDPE | 15.5 |  | ASTM D3035 | 1.641 | 150 | 0.01
6 | 110 | 116 | 6.625 | 5.771 | 0.427 | SDR | 110 | HDPE | 15.5 |  | ASTM D3035 | 3.56 | 150 | 0.01
0.5 | 128 | 128.5 |  | 0.716 |  | SDR | 128 | HDPE | 13.5 |  |  | 0.072 | 150 | 0.01
0.75 | 128 | 128.75 | 1.05 | 0.894 | 0.078 | SDR | 128 | HDPE | 13.5 |  | ASTM D3035 | 0.102 | 150 | 0.01
1 | 128 | 129 | 1.315 | 1.121 | 0.097 | SDR | 128 | HDPE | 13.5 |  | ASTM D3035 | 0.159 | 150 | 0.01
1.25 | 128 | 129.25 | 1.66 | 1.414 | 0.123 | SDR | 128 | HDPE | 13.5 |  | ASTM D3035 | 0.254 | 150 | 0.01
1.5 | 128 | 129.5 | 1.9 | 1.618 | 0.141 | SDR | 128 | HDPE | 13.5 |  | ASTM D3035 | 0.333 | 150 | 0.01
2 | 128 | 130 | 2.375 | 2.023 | 0.176 | SDR | 128 | HDPE | 13.5 |  | ASTM D3035 | 0.52 | 150 | 0.01
3 | 128 | 131 | 3.5 | 2.982 | 0.259 | SDR | 128 | HDPE | 13.5 |  | ASTM D3035 | 1.128 | 150 | 0.01
4 | 128 | 132 | 4.5 | 3.834 | 0.333 | SDR | 128 | HDPE | 13.5 |  | ASTM D3035 | 1.865 | 150 | 0.01
6 | 128 | 134 | 6.625 | 5.643 | 0.491 | SDR | 128 | HDPE | 13.5 |  | ASTM D3035 | 4.048 | 150 | 0.01
8 | 128 | 136 | 8.625 | 7.347 | 0.639 | SDR | 130 | HDPE | 13.5 |  | AWWA C906 | 7 | 150 | 0.01
10 | 128 | 138 | 10.75 | 9.158 | 0.796 | SDR | 130 | HDPE | 13.5 |  | AWWA C906 | 10.88 | 150 | 0.01
12 | 128 | 140 | 12.75 | 10.862 | 0.944 | SDR | 130 | HDPE | 13.5 |  | AWWA C906 | 15.3 | 150 | 0.01
0.5 | 160 | 160.5 |  | 0.688 |  | SDR | 160 | HDPE | 11 |  |  | 0.084 | 150 | 0.01
0.75 | 160 | 160.75 | 1.05 | 0.86 | 0.095 | SDR | 160 | HDPE | 11 |  | ASTM D3035 | 0.122 | 150 | 0.01
1 | 160 | 161 | 1.315 | 1.077 | 0.12 | SDR | 160 | HDPE | 11 |  | ASTM D3035 | 0.191 | 150 | 0.01
1.25 | 160 | 161.25 | 1.66 | 1.358 | 0.151 | SDR | 160 | HDPE | 11 |  | ASTM D3035 | 0.306 | 150 | 0.01
1.5 | 160 | 161.5 | 1.9 | 1.554 | 0.173 | SDR | 160 | HDPE | 11 |  | ASTM D3035 | 0.402 | 150 | 0.01
2 | 160 | 162 | 2.375 | 1.943 | 0.216 | SDR | 160 | HDPE | 11 |  | ASTM D3035 | 0.627 | 150 | 0.01
3 | 160 | 163 | 3.5 | 2.864 | 0.318 | SDR | 160 | HDPE | 11 |  | ASTM D3035 | 1.36 | 150 | 0.01
4 | 160 | 164 | 4.5 | 3.682 | 0.409 | SDR | 160 | HDPE | 11 |  | ASTM D3035 | 2.249 | 150 | 0.01
6 | 160 | 166 | 6.625 | 5.421 | 0.602 | SDR | 160 | HDPE | 11 |  | ASTM D3035 | 4.873 | 150 | 0.01
8 | 160 | 168 | 8.625 | 7.057 | 0.784 | SDR | 160 | HDPE | 11 |  | AWWA C906 | 8.43 | 150 | 0.01
10 | 160 | 170 | 10.75 | 8.796 | 0.977 | SDR | 160 | HDPE | 11 |  | AWWA C906 | 13.09 | 150 | 0.01
12 | 160 | 172 | 12.75 | 10.432 | 1.159 | SDR | 160 | HDPE | 11 |  | AWWA C906 | 18.41 | 150 | 0.01
0.5 | 200 | 200.5 |  | 0.654 |  | SDR | 200 | HDPE | 9 |  |  | 0.099 | 150 | 0.01
0.75 | 200 | 200.75 | 1.05 | 0.818 | 0.117 | SDR | 200 | HDPE | 9 |  | ASTM D3035 | 0.146 | 150 | 0.01
1 | 200 | 201 | 1.315 | 1.023 | 0.146 | SDR | 200 | HDPE | 9 |  | ASTM D3035 | 0.229 | 150 | 0.01
1.25 | 200 | 201.25 | 1.66 | 1.292 | 0.184 | SDR | 200 | HDPE | 9 |  | ASTM D3035 | 0.365 | 150 | 0.01
1.5 | 200 | 201.5 | 1.9 | 1.478 | 0.211 | SDR | 200 | HDPE | 9 |  | ASTM D3035 | 0.479 | 150 | 0.01
2 | 200 | 202 | 2.375 | 1.847 | 0.264 | SDR | 200 | HDPE | 9 |  | ASTM D3035 | 0.749 | 150 | 0.01
3 | 200 | 203 | 3.5 | 2.722 | 0.389 | SDR | 200 | HDPE | 9 |  | ASTM D3035 | 1.626 | 150 | 0.01
4 | 200 | 204 | 4.5 | 3.5 | 0.5 | SDR | 200 | HDPE | 9 |  | ASTM D3035 | 2.688 | 150 | 0.01
6 | 200 | 206 | 6.625 | 5.153 | 0.736 | SDR | 200 | HDPE | 9 |  | AWWA C906 | 5.93 | 150 | 0.01
8 | 200 | 208 | 8.625 | 6.709 | 0.958 | SDR | 200 | HDPE | 9 |  | AWWA C906 | 10.05 | 150 | 0.01
10 | 200 | 210 | 10.75 | 8.362 | 1.194 | SDR | 200 | HDPE | 9 |  | AWWA C906 | 15.62 | 150 | 0.01
12 | 200 | 212 | 12.75 | 9.916 | 1.417 | SDR | 200 | HDPE | 9 |  | AWWA C906 | 21.97 | 150 | 0.01
0.5 | 267 | 267.5 |  | 0.6 |  | SDR | 267 | HDPE | 7 |  |  | 0.12 | 150 | 0.01
0.75 | 267 | 267.75 | 1.05 | 0.75 | 0.15 | SDR | 267 | HDPE | 7 |  | ASTM D3035 | 0.181 | 150 | 0.01
1 | 267 | 268 | 1.315 | 0.939 | 0.188 | SDR | 267 | HDPE | 7 |  | ASTM D3035 | 0.285 | 150 | 0.01
1.25 | 267 | 268.25 | 1.66 | 1.186 | 0.237 | SDR | 267 | HDPE | 7 |  | ASTM D3035 | 0.453 | 150 | 0.01
1.5 | 267 | 268.5 | 1.9 | 1.358 | 0.271 | SDR | 267 | HDPE | 7 |  | ASTM D3035 | 0.593 | 150 | 0.01
2 | 267 | 269 | 2.375 | 1.697 | 0.339 | SDR | 267 | HDPE | 7 |  | ASTM D3035 | 0.928 | 150 | 0.01
3 | 267 | 270 | 3.5 | 2.5 | 0.5 | SDR | 267 | HDPE | 7 |  | ASTM D3035 | 0.2016 | 150 | 0.01
4 | 267 | 271 | 4.5 | 3.214 | 0.643 | SDR | 265 | HDPE | 7 |  | AWWA C906 | 3.38 | 150 | 0.01
6 | 267 | 273 | 6.625 | 4.733 | 0.946 | SDR | 265 | HDPE | 7 |  | AWWA C906 | 7.34 | 150 | 0.01
8 | 267 | 275 | 8.625 | 6.161 | 1.232 | SDR | 265 | HDPE | 7 |  | AWWA C906 | 12.43 | 150 | 0.01
10 | 267 | 277 | 10.75 | 7.678 | 1.536 | SDR | 265 | HDPE | 7 |  | AWWA C906 | 19.31 | 150 | 0.01
12 | 267 | 279 | 12.75 | 9.108 | 1.821 | SDR | 265 | HDPE | 7 |  | AWWA C906 | 27.17 | 150 | 0.01
HDPE (SIDR-PR) | [16 empty] | Reference: | Centennial Plastics LLC
Pipe Data - Controlled Inside Diameter - ASTM D-2239 (PR) - PE3408 | [17 empty] | CenFlo Specifications, Sept. 2, 2002
DN | Ref# | DN+Ref# | d0 | di | tw | Type | Ppipe | Material | SDR |  |  | lbs./ft. | C | n |  |  |  | http://www.centennialplastics.com
0.5 | 80 | 80.5 |  | 0.622 | 0.06 | SIDR | 80 | HDPE | 19 |  |  | 0.06 | 150 | 0.01 | 0.5 | 80 |  | Partial data update by JML on 07/03/08
0.75 | 80 | 80.75 |  | 0.824 | 0.06 | SIDR | 80 | HDPE | 19 |  |  | 0.07 | 150 | 0.01 | 0.75 | 100
1 | 80 | 81 | 1.169 | 1.049 | 0.06 | SIDR | 80 | HDPE | 19 |  |  | 0.093 | 150 | 0.01 | 1 | 125 | Reference: | US Poly
1.25 | 80 | 81.25 | 1.526 | 1.38 | 0.073 | SIDR | 80 | HDPE | 19 |  |  | 0.148 | 150 | 0.01 | 1.25 | 160 |  | Eagle "3408" Submittal & Data Sheet (USP-D403-0505)
1.5 | 80 | 81.5 | 1.81 | 1.61 | 0.085 | SIDR | 80 | HDPE | 19 |  |  | 0.231 | 150 | 0.01 | 1.5 | 200 |  | http://www.centennialplastics.com
2 | 80 | 82 | 2.285 | 2.067 | 0.109 | SIDR | 80 | HDPE | 19 |  |  | 0.324 | 150 | 0.01 | 2 | 250
3 | 80 | 83 |  | 3.068 | 0.161 | SIDR | 80 | HDPE | 19 |  |  | 0.7 | 150 | 0.01 | 3
0.5 | 100 | 100.5 |  | 0.622 | 0.06 | SIDR | 100 | HDPE | 15 |  |  | 0.06 | 150 | 0.01
0.75 | 100 | 100.75 | 0.944 | 0.824 | 0.06 | SIDR | 100 | HDPE | 15 |  |  | 0.074 | 150 | 0.01
1 | 100 | 101 | 1.189 | 1.049 | 0.07 | SIDR | 100 | HDPE | 15 |  |  | 0.109 | 150 | 0.01
1.25 | 100 | 101.25 | 1.564 | 1.38 | 0.092 | SIDR | 100 | HDPE | 15 |  |  | 0.187 | 150 | 0.01
1.5 | 100 | 101.5 | 1.824 | 1.61 | 0.107 | SIDR | 100 | HDPE | 15 |  |  | 0.251 | 150 | 0.01
2 | 100 | 102 | 2.343 | 2.067 | 0.138 | SIDR | 100 | HDPE | 15 |  |  | 0.416 | 150 | 0.01
2.5 | 100 | 102.5 |  | 2.469 | 0.165 | SIDR | 100 | HDPE | 15 |  |  | 0.59 | 150 | 0.01
3 | 100 | 103 |  | 3.068 | 0.205 | SIDR | 100 | HDPE | 15 |  |  | 0.895 | 150 | 0.01
0.5 | 125 | 125.5 | 0.742 | 0.622 | 0.06 | SIDR | 125 | HDPE | 11.5 |  |  | 0.057 | 150 | 0.01
0.75 | 125 | 125.75 | 0.968 | 0.824 | 0.072 | SIDR | 125 | HDPE | 11.5 |  |  | 0.09 | 150 | 0.01
1 | 125 | 126 | 1.231 | 1.049 | 0.091 | SIDR | 125 | HDPE | 11.5 |  |  | 0.143 | 150 | 0.01
1.25 | 125 | 126.25 | 1.62 | 1.38 | 0.12 | SIDR | 125 | HDPE | 11.5 |  |  | 0.246 | 150 | 0.01
1.5 | 125 | 126.5 | 1.89 | 1.61 | 0.14 | SIDR | 125 | HDPE | 11.5 |  |  | 0.33 | 150 | 0.01
2 | 125 | 127 | 2.427 | 2.067 | 0.18 | SIDR | 125 | HDPE | 11.5 |  |  | 0.544 | 150 | 0.01
2.5 | 125 | 127.5 |  | 2.469 | 0.215 | SIDR | 125 | HDPE | 11.5 |  |  | 0.78 | 150 | 0.01
3 | 125 | 128 |  | 3.068 | 0.267 | SIDR | 125 | HDPE | 11.5 |  |  | 1.2 | 150 | 0.01
0.5 | 160 | 160.5 | 0.76 | 0.622 | 0.069 | SIDR | 160 | HDPE | 9 |  |  | 0.066 | 150 | 0.01
0.75 | 160 | 160.75 | 1.008 | 0.824 | 0.092 | SIDR | 160 | HDPE | 9 |  |  | 0.116 | 150 | 0.01
1 | 160 | 161 | 1.283 | 1.049 | 0.117 | SIDR | 160 | HDPE | 9 |  |  | 0.186 | 150 | 0.01
1.25 | 160 | 161.25 | 1.686 | 1.38 | 0.153 | SIDR | 160 | HDPE | 9 |  |  | 0.32 | 150 | 0.01
1.5 | 160 | 161.5 | 1.968 | 1.61 | 0.179 | SIDR | 160 | HDPE | 9 |  |  | 0.43 | 150 | 0.01
2 | 160 | 162 | 2.527 | 2.067 | 0.23 | SIDR | 160 | HDPE | 9 |  |  | 0.71 | 150 | 0.01
2.5 | 160 | 162.5 |  | 2.469 | 0.2743333 | SIDR | 160 | HDPE | 9 |  |  | 1.02 | 150 | 0.01
3 | 160 | 163 |  | 3.068 | 0.3408889 | SIDR | 160 | HDPE | 9 |  |  | 1.57 | 150 | 0.01
0.5 | 200 | 200.5 | 0.8 | 0.622 | 0.089 | SIDR | 200 | HDPE | 7 |  |  | 0.087 | 150 | 0.01
0.75 | 200 | 200.75 | 1.06 | 0.824 | 0.118 | SIDR | 200 | HDPE | 7 |  |  | 0.152 | 150 | 0.01
1 | 200 | 201 | 1.349 | 1.049 | 0.15 | SIDR | 200 | HDPE | 7 |  |  | 0.246 | 150 | 0.01
1.25 | 200 | 201.25 | 1.774 | 1.38 | 0.197 | SIDR | 200 | HDPE | 7 |  |  | 0.424 | 150 | 0.01
1.5 | 200 | 201.5 | 2.07 | 1.61 | 0.23 | SIDR | 200 | HDPE | 7 |  |  | 0.578 | 150 | 0.01
2 | 200 | 202 | 2.657 | 2.067 | 0.295 | SIDR | 200 | HDPE | 7 |  |  | 0.952 | 150 | 0.01
2.5 | 200 | 202.5 |  | 2.469 | 0.3527143 | SIDR | 200 | HDPE | 7 |  |  | 1.34 | 150 | 0.01
3 | 200 | 203 |  | 3.068 | 0.4382857 | SIDR | 200 | HDPE | 7 |  |  | 2.08 | 150 | 0.01
0.5 | 250 | 250.5 |  | 0.622 | 0.117 | SIDR | 250 | HDPE | 5.3 |  |  | 0.12 | 150 | 0.01
0.75 | 250 | 250.75 |  | 0.824 | 0.155 | SIDR | 250 | HDPE | 5.3 |  |  | 0.2 | 150 | 0.01
1 | 250 | 251 |  | 1.049 | 0.198 | SIDR | 250 | HDPE | 5.3 |  |  | 0.33 | 150 | 0.01
1.25 | 250 | 251.25 |  | 1.38 | 0.26 | SIDR | 250 | HDPE | 5.3 |  |  | 0.58 | 150 | 0.01
1.5 | 250 | 251.5 |  | 1.61 | 0.304 | SIDR | 250 | HDPE | 5.3 |  |  | 0.79 | 150 | 0.01
2 | 250 | 252 |  | 2.067 | 0.39 | SIDR | 250 | HDPE | 5.3 |  |  | 1.29 | 150 | 0.01
2.5 | 250 | 252.5 |  | 2.469 | 0.4658491 | SIDR | 250 | HDPE | 5.3 |  |  | 1.85 | 150 | 0.01
3 | 250 | 253 |  | 3.068 | 0.5788679 | SIDR | 250 | HDPE | 5.3 |  |  | 2.85 | 150 | 0.01
LDPE Irrigation Tubing
Pipe Data - ASTM D3350 for PE 122111C
DN | Ref# | DN+Ref# |  | di |  | Type | Ppipe | Material | SDR |  |  | lbs./ft. | C | n
0.375 | 0 | 0.375 |  | 0.375 |  | SDR | 76.5 | LDPE |  |  |  | 0.0196 | 150 | 0.01
0.5 | 0 | 0.5 |  | 0.6 |  | SDR | 62.5 | LDPE |  |  |  | 0.039 | 150 | 0.01
0.75 | 0 | 0.75 |  | 0.811 |  | SDR | 57.4 | LDPE |  |  |  | 0.06509 | 150 | 0.01
1 | 0 | 1 |  | 1.05 |  | SDR | 52.6 | LDPE |  |  |  | 0.0979 | 150 | 0.01
Note on A32: Nominal pipe diameter (in.).
Note on B32: Pipe pressure rating (psi).
Note on D32: Approximate outside pipe diameter (in.).
Note on E32: Approximate inside pipe diameter (in.).
Note on F32: Approximate pipe wall thickness (in.).
Note on H32: Pipe pressure rating (psi).
Note on K32: Material density weight factor
Note on O32: Manning's "n" value: PVC = 0.010 Steel = 0.016
Note on A79: Nominal pipe diameter (in.).
Note on B79: Pipe pressure rating (psi).
Note on D79: Approximate outside pipe diameter (in.).
Note on E79: Approximate inside pipe diameter (in.).
Note on F79: Approximate pipe wall thickness (in.).
Note on H79: Pipe pressure rating (psi).
Note on K79: Material density weight factor
Note on O79: Manning's "n" value: PVC = 0.010 Steel = 0.016
Note on A111: Nominal pipe diameter (in.).
Note on B111: Pipe pressure rating (psi).
Note on D111: Approximate outside pipe diameter (in.).
Note on E111: Approximate inside pipe diameter (in.).
Note on F111: Approximate pipe wall thickness (in.).
Note on H111: Pipe pressure rating (psi).
Note on K111: Material density weight factor
Note on O111: Manning's "n" value: PVC = 0.010 Steel = 0.016
Note on A122: Nominal pipe diameter (in.).
Note on B122: Pipe pressure rating (psi).
Note on D122: Approximate outside pipe diameter (in.).
Note on E122: Approximate inside pipe diameter (in.).
Note on F122: Approximate pipe wall thickness (in.).
Note on H122: Pipe pressure rating (psi).
Note on K122: Material density weight factor
Note on O122: Manning's "n" value: PVC = 0.010 Steel = 0.016
Note on A128: Nominal pipe diameter (in.).
Note on B128: Pipe pressure rating (psi).
Note on D128: Approximate outside pipe diameter (in.).
Note on E128: Approximate inside pipe diameter (in.).
Note on F128: Approximate pipe wall thickness (in.).
Note on H128: Pipe pressure rating (psi).
Note on O128: Manning's "n" value: PVC = 0.010 Steel = 0.016
Note on A168: Nominal pipe diameter (in.).
Note on B168: Pipe pressure rating (psi).
Note on D168: Approximate outside pipe diameter (in.).
Note on E168: Approximate inside pipe diameter (in.).
Note on F168: Approximate pipe wall thickness (in.).
Note on H168: Pipe pressure rating (psi).
Note on O168: Manning's "n" value: PVC = 0.010 Steel = 0.016
Note on A201: Nominal pipe diameter (in.).
Note on B201: Pipe pressure rating (psi).
Note on D201: Approximate outside pipe diameter (in.).
Note on E201: Approximate inside pipe diameter (in.).
Note on F201: Approximate pipe wall thickness (in.).
Note on H201: Pipe pressure rating (psi).
Note on O201: Manning's "n" value: PVC = 0.010 Steel = 0.016
Note on A211: Nominal pipe diameter (in.).
Note on B211: Pipe pressure rating (psi).
Note on D211: Approximate outside pipe diameter (in.).
Note on E211: Approximate inside pipe diameter (in.).
Note on F211: Approximate pipe wall thickness (in.).
Note on H211: Pipe pressure rating (psi).
Note on O211: Manning's "n" value: PVC = 0.010 Steel = 0.016
Note on A221: Nominal pipe diameter (in.).
Note on B221: Pipe pressure rating (psi).
Note on D221: Approximate outside pipe diameter (in.).
Note on E221: Approximate inside pipe diameter (in.).
Note on F221: Approximate pipe wall thickness (in.).
Note on H221: Pipe pressure rating (psi).
Note on O221: Manning's "n" value: PVC = 0.010 Steel = 0.016
Note on A229: Nominal pipe diameter (in.).
Note on B229: Pipe pressure rating (psi).
Note on D229: Approximate outside pipe diameter (in.).
Note on E229: Approximate inside pipe diameter (in.).
Note on F229: Approximate pipe wall thickness (in.).
Note on H229: Pipe pressure rating (psi).
Note on O229: Manning's "n" value: PVC = 0.010 Steel = 0.016
Note on A263: Nominal pipe diameter (in.).
Note on B263: Pipe pressure rating (psi).
Note on E263: Approximate inside pipe diameter (in.).
Note on H263: Pipe pressure rating (psi).
Note on O263: Manning's "n" value: PVC = 0.010 Steel = 0.016
Note on A275: Nominal pipe diameter (in.).
Note on B275: Pipe pressure rating (psi).
Note on D275: Approximate outside pipe diameter (in.).
Note on E275: Approximate inside pipe diameter (in.).
Note on F275: Approximate pipe wall thickness (in.).
Note on H275: Pipe pressure rating (psi).
Note on O275: Manning's "n" value: PVC = 0.010 Steel = 0.016
Note on A288: Nominal pipe diameter (in.).
Note on B288: Pipe pressure rating (psi).
Note on D288: Approximate outside pipe diameter (in.).
Note on E288: Approximate inside pipe diameter (in.).
Note on F288: Approximate pipe wall thickness (in.).
Note on H288: Pipe pressure rating (psi).
Note on O288: Manning's "n" value: PVC = 0.010 Steel = 0.016
Note on A305: Nominal pipe diameter (in.).
Note on B305: Pipe pressure rating (psi).
Note on D305: Approximate outside pipe diameter (in.).
Note on E305: Approximate inside pipe diameter (in.).
Note on F305: Approximate pipe wall thickness (in.).
Note on H305: Pipe pressure rating (psi).
Note on O305: Manning's "n" value: PVC = 0.010 Steel = 0.016
Note on A319: Nominal pipe diameter (in.).
Note on B319: Pipe pressure rating (psi).
Note on D319: Approximate outside pipe diameter (in.).
Note on E319: Approximate inside pipe diameter (in.).
Note on F319: Approximate pipe wall thickness (in.).
Note on H319: Pipe pressure rating (psi).
Note on O319: Manning's "n" value: PVC = 0.010 Steel = 0.016
Note on A331: Nominal pipe diameter (in.).
Note on B331: Pipe pressure rating (psi).
Note on D331: Approximate outside pipe diameter (in.).
Note on E331: Approximate inside pipe diameter (in.).
Note on F331: Approximate pipe wall thickness (in.).
Note on H331: Pipe pressure rating (psi).
Note on O331: Manning's "n" value: PVC = 0.010 Steel = 0.016
Note on A342: Nominal pipe diameter (in.).
Note on B342: Pipe pressure rating (psi).
Note on D342: Approximate outside pipe diameter (in.).
Note on E342: Approximate inside pipe diameter (in.).
Note on F342: Approximate pipe wall thickness (in.).
Note on H342: Pipe pressure rating (psi).
Note on O342: Manning's "n" value: PVC = 0.010 Steel = 0.016
Note on A355: Nominal pipe diameter (in.).
Note on B355: Pipe pressure rating (psi).
Note on D355: Approximate outside pipe diameter (in.).
Note on E355: Approximate inside pipe diameter (in.).
Note on F355: Approximate pipe wall thickness (in.).
Note on H355: Pipe pressure rating (psi).
Note on O355: Manning's "n" value: PVC = 0.010 Steel = 0.016
Note on A461: Nominal pipe diameter (in.).
Note on B461: Pipe pressure rating (psi).
Note on D461: Approximate outside pipe diameter (in.).
Note on E461: Approximate inside pipe diameter (in.).
Note on F461: Approximate pipe wall thickness (in.).
Note on H461: Pipe pressure rating (psi).
Note on O461: Manning's "n" value: PVC = 0.010 Steel = 0.016
Note on A512: Nominal pipe diameter (in.).
Note on B512: Pipe pressure rating (psi).
Note on E512: Approximate inside pipe diameter (in.).
Note on H512: Pipe pressure rating (psi).
Note on O512: Manning's "n" value: PVC = 0.010 Steel = 0.016

## Revisions
DATE | BY | REVISIONS
2011-02-04 | JML | Made revisions to incorrect pipe weights for PVC-Solvent Weld-IPS-SDR, P.R. 160 - SDR 26 for diameters 1.25 through 3 inch in the "Reference" Worksheet. Added Wordsheet "Revisions" to track changes. Saved as version "Pipe_Weight_Calculator.110204.xlsx".